## Sheet1
ID | FORCE (kN) | Strength (MPa) | BFC (%) | Temperature (°C) | Duration (min) | Batch type
1C-1 | 367.42 | 46.78137 | 0 | 200 | 20 | COMPRESSIVE: BATCH 1
2C-1 | 118.96 | 15.14646 | 1 | 200 | 20 | COMPRESSIVE: BATCH 1
3C-1 | 47.48 | 6.045341 | 0 | 1000 | 20 | COMPRESSIVE: BATCH 1
4C-1 | 8.32 | 1.059335 | 1 | 1000 | 20 | COMPRESSIVE: BATCH 1
5C-1 | 390.58 | 49.73019 | 0 | 200 | 60 | COMPRESSIVE: BATCH 1
6C-1 | 67.48 | 8.59182 | 1 | 200 | 60 | COMPRESSIVE: BATCH 1
7C-1 | 43.15 | 5.494029 | 0 | 1000 | 60 | COMPRESSIVE: BATCH 1
8C-1 | 35.86 | 4.565837 | 1 | 1000 | 60 | COMPRESSIVE: BATCH 1
9C-1 | 173.6 | 22.10344 | 0 | 600 | 40 | COMPRESSIVE: BATCH 1
10C-1 | 36 | 4.583662 | 1 | 600 | 40 | COMPRESSIVE: BATCH 1
11C-1 | 189.82 | 24.16863 | 0.5 | 200 | 40 | COMPRESSIVE: BATCH 1
12C-1 |  | 0 | 0.5 | 1000 | 40 | COMPRESSIVE: BATCH 1
13C-1 | 65.58 | 8.349905 | 0.5 | 600 | 20 | COMPRESSIVE: BATCH 1
14C-1 | 75.48 | 9.610412 | 0.5 | 600 | 60 | COMPRESSIVE: BATCH 1
15C-1 | 75.86 | 9.658795 | 0.5 | 600 | 40 | COMPRESSIVE: BATCH 1
16C-1 | 97.94 | 12.47011 | 0.5 | 600 | 40 | COMPRESSIVE: BATCH 1
17C-1 | 66.54 | 8.472136 | 0.5 | 600 | 40 | COMPRESSIVE: BATCH 1
18C-1 | 45.36 | 5.775415 | 0.5 | 600 | 40 | COMPRESSIVE: BATCH 1
19C-1 | 64.8 | 8.250592 | 0.5 | 600 | 40 | COMPRESSIVE: BATCH 1
20C-1 | 66.28 | 8.439032 | 0.5 | 600 | 40 | COMPRESSIVE: BATCH 1
1C-2 | 407.92 | 51.93799 | 0 | 200 | 20 | COMPRESSIVE: BATCH 2
2C-2 | 129.5 | 16.48845 | 1 | 200 | 20 | COMPRESSIVE: BATCH 2
3C-2 | 33.1 | 4.214423 | 0 | 1000 | 20 | COMPRESSIVE: BATCH 2
4C-2 | 8.14 | 1.036417 | 1 | 1000 | 20 | COMPRESSIVE: BATCH 2
5C-2 | 413.04 | 52.58989 | 0 | 200 | 60 | COMPRESSIVE: BATCH 2
6C-2 | 38.3 | 4.876507 | 1 | 200 | 60 | COMPRESSIVE: BATCH 2
7C-2 | 17.88 | 2.276552 | 0 | 1000 | 60 | COMPRESSIVE: BATCH 2
8C-2 | 14.24 | 1.813093 | 1 | 1000 | 60 | COMPRESSIVE: BATCH 2
9C-2 | 124.06 | 15.79581 | 0 | 600 | 40 | COMPRESSIVE: BATCH 2
10C-2 | 42.06 | 5.355246 | 1 | 600 | 40 | COMPRESSIVE: BATCH 2
11C-2 | 179 | 22.79099 | 0.5 | 200 | 40 | COMPRESSIVE: BATCH 2
12C-2 | 0 | 0 | 0.5 | 1000 | 40 | COMPRESSIVE: BATCH 2
13C-2 | 66.08 | 8.413567 | 0.5 | 600 | 20 | COMPRESSIVE: BATCH 2
14C-2 | 51.5 | 6.557184 | 0.5 | 600 | 60 | COMPRESSIVE: BATCH 2
15C-2 | 90.28 | 11.49481 | 0.5 | 600 | 40 | COMPRESSIVE: BATCH 2
16C-2 | 47.82 | 6.088632 | 0.5 | 600 | 40 | COMPRESSIVE: BATCH 2
17C-2 | 60.24 | 7.669995 | 0.5 | 600 | 40 | COMPRESSIVE: BATCH 2
18C-2 | 55.98 | 7.127595 | 0.5 | 600 | 40 | COMPRESSIVE: BATCH 2
19C-2 | 47.26 | 6.01733 | 0.5 | 600 | 40 | COMPRESSIVE: BATCH 2
20C-2 | 114.5 | 14.57859 | 0.5 | 600 | 40 | COMPRESSIVE: BATCH 2
1B-1 | 17.92 | 1.792 | 0 | 200 | 20 | FLEXURAL: BATCH 1
2B-1 | 24.42 | 2.442 | 1 | 200 | 20 | FLEXURAL: BATCH 1
3B-1 | 21.38 | 2.138 | 0 | 1000 | 20 | FLEXURAL: BATCH 1
4B-1 | 20.68 | 2.068 | 1 | 1000 | 20 | FLEXURAL: BATCH 1
5B-1 | 14.04 | 1.404 | 0 | 200 | 60 | FLEXURAL: BATCH 1
6B-1 | 14.04 | 1.404 | 1 | 200 | 60 | FLEXURAL: BATCH 1
7B-1 | 3.4 | 0.34 | 0 | 1000 | 60 | FLEXURAL: BATCH 1
8B-1 | 2.62 | 0.262 | 1 | 1000 | 60 | FLEXURAL: BATCH 1
9B-1 | 8.36 | 0.836 | 0 | 600 | 40 | FLEXURAL: BATCH 1
10B-1 | 6.62 | 0.662 | 1 | 600 | 40 | FLEXURAL: BATCH 1
11B-1 | 13.1 | 1.31 | 0.5 | 200 | 40 | FLEXURAL: BATCH 1
12B-1 | 0 | 0 | 0.5 | 1000 | 40 | FLEXURAL: BATCH 1
13B-1 | 16.68 | 1.668 | 0.5 | 600 | 20 | FLEXURAL: BATCH 1
14B-1 | 6.42 | 0.642 | 0.5 | 600 | 60 | FLEXURAL: BATCH 1
15B-1 | 6.86 | 0.686 | 0.5 | 600 | 40 | FLEXURAL: BATCH 1
16B-1 | 7.24 | 0.724 | 0.5 | 600 | 40 | FLEXURAL: BATCH 1
17B-1 | 8.64 | 0.864 | 0.5 | 600 | 40 | FLEXURAL: BATCH 1
18B-1 | 8.12 | 0.812 | 0.5 | 600 | 40 | FLEXURAL: BATCH 1
19B-1 | 6.7 | 0.67 | 0.5 | 600 | 40 | FLEXURAL: BATCH 1
20B-1 | 7.64 | 0.764 | 0.5 | 600 | 40 | FLEXURAL: BATCH 1
1B-2 | 18.22 | 1.822 | 0 | 200 | 20 | FLEXURAL: BATCH 2
2B-2 | 10.82 | 1.082 | 1 | 200 | 20 | FLEXURAL: BATCH 2
3B-2 | 19.66 | 1.966 | 0 | 1000 | 20 | FLEXURAL: BATCH 2
4B-2 | 20.18 | 2.018 | 1 | 1000 | 20 | FLEXURAL: BATCH 2
5B-2 | 14.56 | 1.456 | 0 | 200 | 60 | FLEXURAL: BATCH 2
6B-2 | 26.4 | 2.64 | 1 | 200 | 60 | FLEXURAL: BATCH 2
7B-2 | 5.88 | 0.588 | 0 | 1000 | 60 | FLEXURAL: BATCH 2
8B-2 | 2.32 | 0.232 | 1 | 1000 | 60 | FLEXURAL: BATCH 2
9B-2 | 6.7 | 0.67 | 0 | 600 | 40 | FLEXURAL: BATCH 2
10B-2 | 5.94 | 0.594 | 1 | 600 | 40 | FLEXURAL: BATCH 2
11B-2 | 14.08 | 1.408 | 0.5 | 200 | 40 | FLEXURAL: BATCH 2
12B-2 | 0 | 0 | 0.5 | 1000 | 40 | FLEXURAL: BATCH 2
13B-2 | 6.26 | 0.626 | 0.5 | 600 | 20 | FLEXURAL: BATCH 2
14B-2 | 6.78 | 0.678 | 0.5 | 600 | 60 | FLEXURAL: BATCH 2
15B-2 | 7.88 | 0.788 | 0.5 | 600 | 40 | FLEXURAL: BATCH 2
16B-2 | 7.08 | 0.708 | 0.5 | 600 | 40 | FLEXURAL: BATCH 2
17B-2 | 5.88 | 0.588 | 0.5 | 600 | 40 | FLEXURAL: BATCH 2
18B-2 | 7.14 | 0.714 | 0.5 | 600 | 40 | FLEXURAL: BATCH 2
19B-2 | 6.84 | 0.684 | 0.5 | 600 | 40 | FLEXURAL: BATCH 2
20B-2 | 7.36 | 0.736 | 0.5 | 600 | 40 | FLEXURAL: BATCH 2